## Sheet1
POWER | SPEED | HATCH SPACE | SC.STRATEGY | LAYERS
(w) | (mm/s) | (mm)
140 | 8 | 0.5 | horiz | 1
170 | 10 | 0.25 | vertical | 2
190 | 15 | 0.1 | diag | 3
| Power | speed | H.space | S.strategy | layers |  | Power | speed | H.space | S.strategy | layers |  | Power | speed | H.space | S.strategy | layers |  | power | speed | H.space | layers | S.strategy
1 | 80 | 8 | 0.5 | H | 1..1 | ✔ | 100 | 8 | 0.5 | H | 2..1 | ✔ | 140 | 8 | 0.5 | H | 3..1 | ✔ | 170 | 8 | 0.5 | 3 | H | 6..1 | ✔
2 | 80 | 8 | 0.5 | H | 1..2 | ✔ | 100 | 8 | 0.5 | H | 2..2 | ✔ | 140 | 8 | 0.5 | H | 3..2 | ✔ | 170 | 8 | 0.25 | 3 | H | 6..2 | ✔
3 | 80 | 8 | 0.5 | V | 1..3 | ✔ | 100 | 8 | 0.5 | H | 2..3 | ✔ | 140 | 8 | 0.5 | H | 3..3 | ✔ | 170 | 10 | 0.5 | 3 | H | 6..4 | ✔
4 | 80 | 8 | 0.5 | V | 1..4 | ✔ | 100 | 8 | 0.5 | H | 2..4 | ✔ | 140 | 8 | 0.5 | H | 3..4 | ✔ | 170 | 10 | 0.25 | 3 | H | 6..3 | ✔
5 | 70 | 8 | 0.5 | H-R | 1\2 |  | 90 | 8 | 0.5 | H-R | 1\2 |  | 140 | 8 | 0.5 | H-R | 2 |  | 170 | 13 | 0.5 | 3 | H | 6..6 | ✔
6 | 70 | 8 | 0.5 | H-R | 3\4 |  | 90 | 8 | 0.5 | H-R | 3\4 |  | 140 | 8 | 0.5 | HVHV | 5..1 | ✔ | 170 | 13 | 0.25 | 3 | H | 6..5 | ✔
7 | 70 | 8 | 0.5 | V-R | 1\2 |  | 90 | 8 | 0.5 | V-R | 1\2 |  | 140 | 8 | 0.5 | V-R | 2
8 | 70 | 8 | 0.5 | V-R | 3\4 |  | 90 | 8 | 0.5 | V-R | 3\4 |  | 140 | 8 | 0.5 | VHVH | 5..2 | ✔ | 170 | 10 | 0.5 | 3 | V | 9..1 | ✔
9 | 70 | 8 | 0.25 | H | 1\2 | 4:30--5:30 | 90 | 8 | 0.25 | H | 1\2 |  | 140 | 8 | 0.25 | H | 1\2 |  | 170 | 10 | 0.25 | 3 | V | 9..2 | ✔
10 | 70 | 8 | 0.25 | H | 3\4 |  | 100 | 8 | 0.25 | H | 4…3 | ✔ | 140 | 8 | 0.25 | H | 4..2 | ✔ | 170 | 10 | 0.5 | 4 | HVHV | 9..3 | ✔
11 | 70 | 8 | 0.25 | V | 1\2 |  | 90 | 8 | 0.25 | V | 1\2 |  | 140 | 8 | 0.25 | V | 1\2 |  | 170 | 10 | 0.25 | 4 | VHVH | 9..4 | ✔
12 | 70 | 8 | 0.25 | V | 3\4 |  | 100 | 8 | 0.25 | V | 4..4 | ✔ | 140 | 8 | 0.25 | V | 4..1 | ✔
13 | 70 | 8 | 0.25 | H-R | 1\2 |  | 90 | 8 | 0.25 | H-R | 1\2 |  | 140 | 8 | 0.25 | H-R | 1\2 |  | 170 | 13 | DIAG | 3 |  | 10.1 | ✔
14 | 70 | 8 | 0.25 | H-R | 3\4 |  | 90 | 8 | 0.25 | H-R | 3\4 |  | 140 | 8 | 0.25 | HVHV | 5..4 | ✔ | 170 | 13 | 0.25 | 4 | DHVD | 10.2 | ✔
15 | 70 | 8 | 0.25 | V-R | 1\2 |  | 90 | 8 | 0.25 | V-R | 1\2 |  | 140 | 8 | 0.25 | V-R | 1\2 |  | 170 | 13 | H0.25 V0.5 | 3 | VHD | 10.3 | ✔
16 | 70 | 8 | 0.25 | V-R | 3\4 |  | 90 | 8 | 0.25 | V-R | 3\4 |  | 140 | 8 | 0.25 | VHVH | 5..3 | ✔ | 170 | 13 | H0.25 V0.6 | 3 | DHV | 10.4
17 | 70 | 10 | 0.5 | H | 1\2 |  | 100 | 10 | 0.5 | 3H | 8..1 | ✔ | 140 | 10 | 0.5 | 3H | 7..1 | ✔
18 | 70 | 10 | 0.5 | H | 3\4 |  | 90 | 10 | 0.5 | H | 3\4 |  | 140 | 10 | 0.5 | H | 3\4
19 | 70 | 10 | 0.5 | V | 1\2 |  | 90 | 10 | 0.5 | V | 1\2 |  | 140 | 10 | 0.5 | V | 1\2
20 | 70 | 10 | 0.5 | V | 3\4 |  | 90 | 10 | 0.5 | V | 3\4 |  | 140 | 10 | 0.5 | V | 3\4
21 | 70 | 10 | 0.5 | H-R | 1\2 |  | 90 | 10 | 0.5 | H-R | 1\2 |  | 140 | 10 | 0.5 | H-R | 1\2
22 | 70 | 10 | 0.5 | H-R | 3\4 |  | 90 | 10 | 0.5 | H-R | 3\4 |  | 140 | 10 | 0.5 | H-R | 3\4
23 | 70 | 10 | 0.5 | V-R | 1\2 |  | 90 | 10 | 0.5 | V-R | 1\2 |  | 140 | 10 | 0.5 | V-R | 1\2
24 | 70 | 10 | 0.5 | V-R | 3\4 |  | 90 | 10 | 0.5 | V-R | 3\4 |  | 140 | 10 | 0.5 | V-R | 3\4
25 | 70 | 10 | 0.25 | H | 1\2 |  | 100 | 10 | 0.25 | H | 8..2 | ✔ | 140 | 10 | 0.25 | 3H | 7..2 | ✔
26 | 70 | 10 | 0.25 | H | 3\4 |  | 90 | 10 | 0.25 | H | 3\4 |  | 140 | 10 | 0.25 | H | 3\4
27 | 70 | 10 | 0.25 | V | 1\2 |  | 90 | 10 | 0.25 | V | 1\2 |  | 140 | 10 | 0.25 | V | 1\2
28 | 70 | 10 | 0.25 | V | 3\4 |  | 90 | 10 | 0.25 | V | 3\4 |  | 140 | 10 | 0.25 | V | 3\4
29 | 70 | 10 | 0.25 | H-R | 1\2 |  | 90 | 10 | 0.25 | H-R | 1\2 |  | 140 | 10 | 0.25 | H-R | 1\2
30 | 70 | 10 | 0.25 | H-R | 3\4 |  | 90 | 10 | 0.25 | H-R | 3\4 |  | 140 | 10 | 0.25 | H-R | 3\4
31 | 70 | 10 | 0.25 | V-R | 1\2 |  | 90 | 10 | 0.25 | V-R | 1\2 |  | 140 | 10 | 0.25 | V-R | 1\2
32 | 70 | 10 | 0.25 | V-R | 3\4 |  | 90 | 10 | 0.25 | V-R | 3\4 |  | 140 | 10 | 0.25 | V-R | 3\4
33 | 70 | 15 | 0.5 | H | 1\2 |  | 100 | 13 | 0.5 | 3H | 8..4 | ✔ | 140 | 13 | 0.5 | 3H | 7..3 | ✔
34 | 70 | 15 | 0.5 | H | 3\4 |  | 90 | 15 | 0.5 | H | 3\4 |  | 140 | 13 | 0.5 | H | 3\4
35 | 70 | 15 | 0.5 | V | 1\2 |  | 90 | 15 | 0.5 | V | 1\2 |  | 140 | 13 | 0.5 | V | 1\2
36 | 70 | 15 | 0.5 | V | 3\4 |  | 90 | 15 | 0.5 | V | 3\4 |  | 140 | 13 | 0.5 | V | 3\4
37 | 70 | 15 | 0.5 | H-R | 1\2 |  | 90 | 15 | 0.5 | H-R | 1\2 |  | 140 | 13 | 0.5 | H-R | 1\2
38 | 70 | 15 | 0.5 | H-R | 3\4 |  | 90 | 15 | 0.5 | H-R | 3\4 |  | 140 | 13 | 0.5 | H-R | 3\4
39 | 70 | 15 | 0.5 | V-R | 1\2 |  | 90 | 15 | 0.5 | V-R | 1\2 |  | 140 | 13 | 0.5 | V-R | 1\2
40 | 70 | 15 | 0.5 | V-R | 3\4 |  | 90 | 15 | 0.5 | V-R | 3\4 |  | 140 | 13 | 0.5 | V-R | 3\4
41 | 70 | 15 | 0.25 | H | 1\2 |  | 100 | 13 | 0.25 | 3H | 8..3 | ✔ | 140 | 13 | 0.25 | 3H | 7..4 | ✔
42 | 70 | 15 | 0.25 | H | 3\4 |  | 90 | 15 | 0.25 | H | 3\4 |  | 140 | 13 | 0.25 | H | 3\4
43 | 70 | 15 | 0.25 | V | 1\2 |  | 90 | 15 | 0.25 | V | 1\2 |  | 140 | 13 | 0.25 | V | 1\2
44 | 70 | 15 | 0.25 | V | 3\4 |  | 90 | 15 | 0.25 | V | 3\4 |  | 140 | 13 | 0.25 | V | 3\4
45 | 70 | 15 | 0.25 | H-R | 1\2 |  | 90 | 15 | 0.25 | H-R | 1\2 |  | 140 | 13 | 0.25 | H-R | 1\2
46 | 70 | 15 | 0.25 | H-R | 3\4 |  | 90 | 15 | 0.25 | H-R | 3\4 |  | 140 | 13 | 0.25 | H-R | 3\4
47 | 70 | 15 | 0.25 | V-R | 1\2 |  | 90 | 15 | 0.25 | V-R | 1\2 |  | 140 | 13 | 0.25 | V-R | 1\2
48 | 70 | 15 | 0.25 | V-R | 3\4 |  | 90 | 15 | 0.25 | V-R | 3\4 |  | 140 | 13 | 0.25 | V-R | 3\4
|  | TEMP | POWER DEN | SC.SPEED | INT TIME | DIFFUS | COND | 1 | 2
1.128665
|  | 1 | 1 | 1 | 1 | 1 | 1 | 0.008011504
|  |  | 17.68 |  | 0.06 | 0.0331 | 111 | 0.137636
|  |  | 16.24854 |  | 0.075 | 111.897 | 386

## Sheet2
Layers
power |  | 3✔ | [5 empty] | 3✔ | [5 empty] | 3✔
80 | 8 | 0.5 | H | 1L | 3✔ | 100 | 8 | 0.5 | H | 1L | 3✔ | 140 | 8 | 0.5 | H | 1L | 3✔
80 | 8 | 0.5 | H | 2L | 3✔ | 100 | 8 | 0.5 | H | 2L | 3✔ | 140 | 8 | 0.5 | H | 2L | 3✔
80 | 8 | 0.5 | H | 3L | 3✔ | 100 | 8 | 0.5 | H | 3L | 3✔ | 140 | 8 | 0.5 | H | 3L | 3✔
80 | 8 | 0.5 | H | 4L | 3✔ | 100 | 8 | 0.5 | H | 4L | 3✔ | 140 | 8 | 0.5 | H | 4L | 3✔
speed | [7 empty] | ✔ | [5 empty] | ✔
140 | 8 | 0.5 | H | 3L |  | 140 | 10 | 0.5 | H | 3L | 2X | 140 | 13 | 0.5 | H | 3L | 2X | 1
H.SPACE | [7 empty] | ✔ | [5 empty] | ✔
140 | 10 | 0.5 | H | 3L |  | 140 | 10 | 0.25 | 3H | 3L | 2X | 140 | 10 | 0.6 | H | 3L | 3X
SCAN STRAT |  | ✔ | [5 empty] | ✔
170 | 10 | 0.5 | 3 | H | 2X | 170 | 10 | 0.5 | 3 | V | 2X | 170 | 10 | 0.5 | 3 | D | 3X
2

## EXPERIMENTS
comparison chart
Sr.No | Power Variation | speed= 8mm/s, H.space= 0.5 mm, Scan strategy= H
1 | 1L | 80 | vs | 100 | vs | 140
2 | 2L | 80 | vs | 100 | vs | 140
3 | 3L | 80 | vs | 100 | vs | 140
4 | 4L | 80 | vs | 100 | vs | 140
| Layer Variation | speed= 8mm/s, H.space= 0.5 mm, Scan strategy= H
5 | 80 | 1L | vs | 2L | vs | 3L | vs | 4L
6 | 100 | 1L | vs | 2L | vs | 3L | vs | 4L
7 | 140 | 1L | vs | 2L | vs | 3L | vs | 4L
| Speed variation | Power=140 w, H.space= 0.5 mm, Scan strategy= H, Layers=3
8 |  | 8 mm/s | vs | 10 mm/s | vs | 13 mm/s
| H.Space Variation | Power=140 w, speed= 10 mm/s, Scan strategy= H, Layers=3
9 |  | 0.25 | vs | 0.5 | vs | 0.6
| Scan Variation | Power=170 w, speed= 10 mm/s, H.space= 0.5, Layers=3
10 |  | HOR | vs | VER | vs | DIAG

## STRENGTH
BOND SHEAR STRENGTH
Column1 | Parameter | Disp (mm) | Max load(KN)
1 | 80W 1L | 21.8 | 6.2 |  |  | 1L | 2L | 3L | 4L
2 | 80W 2L | 5.4 | 13.4 |  | 80 | 6.2 | 13.4 | 12.1 | 19.7 | 80 | 13.4 | 80 | 19.7
3 | 80W 3L |  |  |  | 100 | 10.4 | 20 | 16.3 | 20.5 | 100 | 20 | 100 | 20.5
4 | 80W 4L | 3.8 | 19.7 |  | 140 | 10.9 | 21.5 | 21.7 | 13.8 | 140 | 21.5 | 140 | 13.8
5 | 100W 1L | 23.6 | 10.4
6 | 100W 2L | 3.6 | 20 | [6 empty] | 80 | 12.1
7 | 100W 3L | 16.6 | 16.3 | [6 empty] | 100 | 16.3
8 | 100W 4L | 5 | 20.5 | [6 empty] | 140 | 21.7
9 | 140W 1L | 17.81 | 10.9
10 | 140W 2L | 22.6 | 21.5
11 | 140W 3L | 12.4 | 21.7 | SPEED 8
12 | 140W 4L | 5.2 | 13.8
13 | SPPED 13 | 16.2 | 14.6
14 | SPEED 10 | 15.8 | 13 | H1 0.5
15 | H3 0.6 | 19.4 | 25.5
16 | H2 0.25 | 18.6 | 11.3
17 | SS2 V | 16.2 | 22.2
18 | SS3 D | 2.4 | 15.5
19 | SS1 H | 16.8 | 14.6
[6 empty] | SPEED | LOAD
[6 empty] | 8 | 11.4
[6 empty] | 10 | 13
[6 empty] | 13 | 14.6
|  |  | HATCH SPACE | HATCH SPACE
|  |  | 0.25 | 11.3
|  |  | 0.5 | 13
|  |  | 0.6 | 25.5
|  | SS |  | LOAD
|  | H | 1 | 22.2
|  | V | 2 | 15.5
|  | D | 3 | 14.6
|  |  | Horizontal | 22.2
|  |  | Verticle | 15.5
|  |  | Diagonal | 14.6

## HARDNESS
Microhardness
1L | 80W | 100W | 140W | SS | Horizontal | Verticle | Diagonal
STEEL | 101.13 | 120.11 | 101.23 | STEEL | 113.08 | 107.69 | 108.21
INT | 56.62 | 58.44 | 66.4 | INT | 76.88 | 54.12 | 50.93
1L | 82.15 | 101.34 | 84.5 | 1L | 95.77 | 75.64 | 50.59
2L |  |  |  | 2L | 101.38 | 86.47 | 69.86
3L |  |  |  | 3L | 64.23 | 50.43 | 57.01
2L | 80W | 100W | 140W | SPEED | 8 mm/s | 10 mm/s | 13 mm/s
STEEL | 94.05 | 85.36 | 100.76 | STEEL | 103.15 | 101.71 | 105.29
INT | 59.71 | 43.29 | 50.76 | INT | 31.31 | 33.88 | 39.43
1L | 53.93 | 66.97 | 60.14 | 1L | 69.86 | 75.64 | 84.5
2L | 72.95 | 77.86 | 75.64 | 2L | 41.24 | 44.09 | 78.39
3L |  |  |  | 3L | 48.21 | 48.64 | 64.21
3L | 80W | 100W | 140W | HS | 0.25 mm | 0.5mm | 0.6 mm
STEEL | 120.36 | 121.72 | 126.88 | STEEL | 120.89 | 127.48 | 125.56
INT | 52.42 | 57.95 | 65.31 | INT | 60.23 | 59.87 | 62.45
1L | 115.34 | 123.32 | 125.32 | 1L | 111.34 | 106.21 | 101.48
2L | 105.22 | 118.24 | 114.24 | 2L | 114.56 | 120.98 | 110.87
3L | 101.38 | 106.62 | 100.67 | 3L | 121.43 | 113.29 | 106.9
4L | 80W | 100W | 140W
STEEL | 114.5 | 120.35 | 123.89
INT | 53.67 | 55.45 | 60.34
1L | 105.34 | 110.98 | 123.78
2L | 113.67 | 123.67 | 121.78
3L | 109.34 | 114.23 | 108.76
4L | 102.21 | 107.23 | 93.46

## POROSITY
Sr.No | LAYER | POWER | POROSITY % | Rel density | Column1 | SR.NO | SAMPLE | POROSITY %
1 | 1 | 80 | 13.064 | 86.936 | 7.6764488 | 1 | 1L_80W | 26.153
2 | 2 | 80 | 26.153 | 73.847 | 6.5206901 | 2 | 1L_100W | 41.706
3 | 3 | 80 | 39.506 | 60.494 | 5.3416202 | 3 | 1L_140W | 39.509
4 | 4 | 80 | 41.706 | 58.294 | 5.1473602 | 4 | 2L_80W | 13.064
5 | 1 | 100 | 12.796 | 87.204 | 7.7001132 | 5 | 2L_100W | 15.346
6 | 2 | 100 | 14.683 | 85.317 | 7.5334911 | 6 | 2L_140W | 16.858
7 | 3 | 100 | 15.346 | 84.654 | 7.4749482 | 7 | 3L_80W | 9.048
8 | 4 | 100 | 17.178 | 82.822 | 7.3131826 | 8 | 3L_100W | 14.683
9 | 1 | 140 | 2.754 | 97.246 | 8.5868218 | 9 | 3L_140W | 2.754
10 | 2 | 140 | 8.95 | 91.05 | 8.039715 | 10 | 4L_80W | 17.178
11 | 3 | 140 | 9.048 | 90.952 | 8.0310616 | 11 | 4L_100W | 12.796
12 | 4 | 140 | 16.858 | 83.142 | 7.3414386 | 12 | 4L_140W | 8.95
[6 empty] | 13 | SCAN SPEED 1 | 12.96
Sr.No | SPEED | POROSITY % | Rel.density |  |  | 14 | SCAN SPEED 2 | 22.044
13 | 8 | 12.96 | 87.04 |  |  | 15 | SCAN SPEED 3 | 34.999
14 | 10 | 22.044 | 77.956 |  |  | 16 | SCAN ST 1 | 14.517
15 | 13 | 34.999 | 65.001 |  |  | 17 | SCAN ST 2 | 13.963
[6 empty] | 18 | SCAN ST 3 | 8.315
Sr.No | SC STRAT | POROSITY % | rel density |  |  | 19 | HATCH SP 1 | 5.572
16 | Horizontal | 14.517 | 85.483 |  |  | 20 | HATCH SP 2 | 6.212
17 | Verticle | 13.963 | 86.037 |  |  | 21 | HATCH SP 3 | 13.433
18 | Diagonal | 8.315 | 91.685
Sr.No | HATCH SPACE | POROSITY % | rel density
19 | 0.25 | 5.572 | 94.428
20 | 0.5 | 6.212 | 93.788
21 | 0.6 | 13.433 | 86.567

## Sheet3
80 | 86.936
80 | 73.847
80 | 60.494
80 | 58.294
100 | 87.204
100 | 85.317
100 | 84.654
100 | 82.822
140 | 97.246
140 | 91.05
140 | 90.952
140 | 83.142
8 | 87.04
10 | 77.956
13 | 65.001
| 0.25 | 94.428
| 0.5 | 93.788
| 0.6 | 86.567
|  | Horizontal | 85.483
|  | Verticle | 86.037
|  | Diagonal | 91.685

## DENSITY
Density
|  | SAMPLE | DENSITY(g/cm3) | Column1
|  | 1L_80W | 3.3737 | 38.20725 | 61.79275
|  | 1L_100W | 3.6831 | 41.71121 | 58.28879 | Actual density
| 8.83 | 1L_140W | 2.9847 | 33.80181 | 66.19819
|  | 2L_80W | 3.6398 | 41.22084 | 58.77916
|  | 2L_100W | 3.2931 | 37.29445 | 62.70555
|  | 2L_140W | 2.8731 | 32.53794 | 67.46206
|  | 3L_80W | 3.7249 | 42.1846 | 57.8154
|  | 3L_100W | 3.2187 | 36.45187 | 63.54813
|  | 3L_140W | 4.0321 | 45.66365 | 54.33635
|  | 4L_80W | 3.9134 | 44.31937 | 55.68063
|  | 4L_100W | 3.5698 | 40.42809 | 59.57191
|  | 4L_140W | 4.2176 | 47.76444 | 52.23556
|  | SPEED 1 | 3.3298 | 37.71008 | 62.28992
|  | SPEED 2 | 3.1038 | 35.15062 | 64.84938
|  | SPEED 3 | 2.9826 | 33.77803 | 66.22197
|  | SC STRAT 1 | 3.2176 | 36.43941 | 63.56059
|  | SC STRAT 2 | 2.7821 | 31.50736 | 68.49264
|  | SC STRAT 3 | 3.5287 | 39.96263 | 60.03737
|  | HATCH SPACE 1 | 3.2963 | 37.33069 | 62.66931
|  | HATCH SPACE 2 | 3.8729 | 43.8607 | 56.1393
|  | HATCH SPACE 3 | 2.8788 | 32.60249 | 67.39751
𝐴𝑐𝑡𝑢𝑎𝑙 𝑑𝑒𝑛𝑖𝑠𝑡𝑦= (𝑤𝑡 𝑖𝑛 𝑎𝑖𝑟 )/(𝑤𝑡 𝑖𝑛 𝑎𝑖𝑟 −𝑤𝑡 𝑖𝑛 𝑤𝑎𝑡𝑒𝑟) ×𝑑𝑒𝑛𝑠𝑖𝑡𝑦 𝑜𝑓 𝑤𝑎𝑡𝑒𝑟
Relative density=
Relative density= (𝐴𝑐𝑡𝑢𝑎𝑙 𝐷𝑒𝑛𝑠𝑖𝑡𝑦 )/(𝑇ℎ𝑒𝑜𝑟𝑒𝑡𝑖𝑐𝑎𝑙 𝐷𝑒𝑛𝑠𝑖𝑡𝑦)×100

## SDAS
| Sr.No | LAYER | POWER (W) | SDAS(µm)
| 1 | 1 | 80 | 9.13 |  |  |  |  | SR.NO | SAMPLE | SDAS(µm)
| 2 | 2 | 80 | 7.23 |  |  |  |  | 1 | 1L_80W | 9.13
| 3 | 3 | 80 | 9.07 |  |  |  |  | 2 | 1L_100W | 9.07
| 4 | 4 | 80 | 8.13 |  |  |  |  | 3 | 1L_140W
| 5 | 1 | 100 | 9.07 |  |  |  |  | 4 | 2L_80W | 7.23
| 6 | 2 | 100 | 5.04 |  |  |  |  | 5 | 2L_100W | 5.04
| 7 | 3 | 100 | 11.49 |  |  |  |  | 6 | 2L_140W | 6.45
| 8 | 4 | 100 | 3.56 |  |  |  |  | 7 | 3L_80W | 9.07
| 9 | 1 | 140 | 0 |  |  |  |  | 8 | 3L_100W | 11.49
| 10 | 2 | 140 | 6.45 |  |  |  |  | 9 | 3L_140W | 12.3
| 11 | 3 | 140 | 12.3 |  |  |  |  | 10 | 4L_80W | 8.13
| 12 | 4 | 140 | 14.43 |  |  |  |  | 11 | 4L_100W | 3.56
[9 empty] | 12 | 4L_140W | 14.43
| Sr.No | SPEED (mm/s) | SDAS(µm) | [5 empty] | 13 | SPEED 1
| 13 | 8 | [6 empty] | 14 | SPEED 2 | 18.94
| 14 | 10 | 18.94 | [5 empty] | 15 | SPEED 3 | 4.51
| 15 | 13 | 4.51 | [5 empty] | 16 | SC STRAT 1 | 6.13
[9 empty] | 17 | SC STRAT 2 | 12.83
| Sr.no. | SC STRAT | SDAS(µm) | [5 empty] | 18 | SC STRAT 3 | 7.34
| 16 | H | 6.13 | [5 empty] | 19 | HATCH SPACE 1 | 5.43
| 17 | V | 12.83 | [5 empty] | 20 | HATCH SPACE 2 | 10.08
| 18 | D | 7.34 | [5 empty] | 21 | HATCH SPACE 3 | 8.13
| Sr.no. | HATCH SPACE | SDAS(µm)
| 19 | 0.25 | 5.43
| 20 | 0.5 | 10.08
| 21 | 0.6 | 8.13
Sr.No | LAYER | POWER (W) | Length | Divisons | SDAS
1 | 1 | 80 | 104.348 | 9 | 11.59422
2 | 2 | 80 | 109.179 | 8 | 13.647375
3 | 3 | 80 | 101.143 | 11 | 9.194818
4 | 4 | 80 | 182.86 | 6 | 30.47667
5 | 1 | 100 | 98.065 | 10 | 9.8065
6 | 2 | 100 | 66.212 | 6 | 11.03533
7 | 3 | 100 | 203.983 | 14 | 14.57021
8 | 4 | 100 | 61.049 | 5 | 12.2098
9 | 1 | 140 |  |  | #DIV/0!
10 | 2 | 140 | 68.853 | 7 | 9.836143
11 | 3 | 140 | 173.141 | 13 | 13.31854
12 | 4 | 140 | 182.734 | 9 | 20.30378
Sr.No | SPEED (mm/s) | length | Division | sdas
13 | 8 | 128.765 | 10 | 12.8765
14 | 10 | 273.942 | 12 | 22.8285
15 | 13 | 84.383 | 8 | 10.547875
[6 empty] | 1L | Power | sdas
Sr.no. | HATCH SPACE | length | divisions | SDAS |  |  | 80 | 11.59422
19 | 0.25 | 140.383 | 9 | 15.59811 |  |  | 100 | 9.8065
20 | 0.5 | 101.825 | 4 | 25.45625 |  |  | 140
21 | 0.6 | 87.27 | 7 | 12.46714
[6 empty] | 2l | 80 | 13.647375
[7 empty] | 100 | 11.03533
Sr.no. | SC STRAT | length | divisions | SDAS |  |  | 140 | 9.836143
16 | H | 115.776 | 13 | 8.905846
17 | V | 153.512 | 15 | 10.23413 |  | 3l | 80 | 9.194818
18 | D | 434.024 | 10 | 43.4024 |  |  | 100 | 14.57021
[7 empty] | 140 | 13.31854
| Horizontal | 8.905846
| Verticle | 10.23413 |  |  |  | 4l | 80 | 30.47667
| Diagonal | 43.4024 |  |  |  | 4l | 100 | 12.2098
[7 empty] | 140 | 20.30378